## Лист1
T, K | 300 | 325 | 330 | 335 | 340 | 345 | 350 | 355 | 360 | 365 | 370 | i | bd | l12 | b | a | q_e
U_12, B | 1.912 | 2.18 | 2.22 | 2.24 | 2.28 | 2.48 | 2.54 | 2.62 | 2.7 | 2.78 | 2.82 | 0.00101 | 4e-06 | 1e-05 | 0.002 | 1.93 | -1.602176634e-19
1/T 1/K | 0.003333333 | 0.003076923 | 0.003030303 | 0.002985075 | 0.002941176 | 0.002898551 | 0.002857143 | 0.002816901 | 0.002777778 | 0.002739726 | 0.002702703
sigma simens | 0.001320607 | 0.001158257 | 0.001137387 | 0.001127232 | 0.001107456 | 0.001018145 | 0.0009940945 | 0.0009637405 | 0.0009351852 | 0.0009082734 | 0.0008953901
ln sigma | -6.629664 | -6.760839 | -6.779021 | -6.78799 | -6.80569 | -6.889773 | -6.913678 | -6.944689 | -6.974766 | -7.003965 | -7.018251
| 310T | 0.001228997 |  | 320T
T=300K | 0.001320607 | 9.160965e-05 | 9.160965e-05 | 0.001137387
B, mTl | 2 | 4 | 6 | 8 | 10
U'_34, B | -0.003 | -0.023 | -0.044 | -0.064 | -0.084
U''_34, B | 0.036 | 0.055 | 0.074 | 0.094 | 0.113
U_x, B | -0.0195 | -0.039 | -0.059 | -0.079 | -0.0985
I, mkA | 414 | 625 | 803 | 1024
U'_34, B | -0.34 | -0.052 | -0.67 | -0.087
U''_34, B | 0.46 | 0.065 | 0.088 | 0.113
U_x, B | -0.4 | -0.0585 | -0.379 | -0.1
T, K | 300 | 310 | 320 | 330 | 340 | 350 | 360
U'_34, B | -0.087 | -0.093 | -0.094 | -0.094 | -0.097 | -0.104 | -0.112
U''_34, B | 0.113 | 0.106 | 0.105 | 0.102 | 0.097 | 0.088 | 0.08
U_x, B | -0.1 | -0.0995 | -0.0995 | -0.098 | -0.097 | -0.096 | -0.096
R_x | -19.80198 | -19.70297 | -19.70297 | -19.40594 | -19.20792 | -19.0099 | -19.0099
n | 6.0833e+17 | 6.1139e+17 | 6.1139e+17 | 6.2074e+17 | 6.2714e+17 | 6.3368e+17 | 6.3368e+17
mju | -0.01354955 | -0.0134818 | -0.01161135 | -0.01143631 | -0.01102173 | -0.009791522 | -0.009211284